## Sheet1
Dry density | Porosity | Saturation degree | Quartz content | Sand content | Clay content | K (thermal conductivity)
1.22 | 0.55 | 0.1 | 0.51 | 0.33 | 0.1 | 0.28
1.22 | 0.55 | 0.25 | 0.51 | 0.33 | 0.1 | 0.65
1.22 | 0.55 | 0.5 | 0.51 | 0.33 | 0.1 | 1.04
1.22 | 0.55 | 0.7 | 0.51 | 0.33 | 0.1 | 1.3
1.49 | 0.45 | 0.1 | 0.61 | 0.61 | 0.05 | 0.4
1.49 | 0.45 | 0.25 | 0.61 | 0.61 | 0.05 | 1.05
1.49 | 0.45 | 0.5 | 0.61 | 0.61 | 0.05 | 1.47
1.49 | 0.45 | 0.7 | 0.61 | 0.61 | 0.05 | 1.72
1.61 | 0.4 | 0.1 | 0.63 | 0.57 | 0.05 | 0.51
1.61 | 0.4 | 0.25 | 0.63 | 0.57 | 0.05 | 1.05
1.61 | 0.4 | 0.5 | 0.63 | 0.57 | 0.05 | 1.5
1.61 | 0.4 | 0.7 | 0.63 | 0.57 | 0.05 | 1.81
1.7 | 0.36 | 0.1 | 1 | 1 | 0 | 1.77
1.7 | 0.36 | 0.25 | 1 | 1 | 0 | 2.32
1.7 | 0.36 | 0.5 | 1 | 1 | 0 | 2.58
1.7 | 0.36 | 0.7 | 1 | 1 | 0 | 2.96
1.6 | 0.4 | 0.1 | 0.72 | 0.85 | 0.03 | 0.4
1.6 | 0.4 | 0.25 | 0.72 | 0.85 | 0.03 | 1.23
1.6 | 0.4 | 0.5 | 0.72 | 0.85 | 0.03 | 1.67
1.6 | 0.4 | 0.7 | 0.72 | 0.85 | 0.03 | 1.98
1.32 | 0.51 | 0.1 | 0.65 | 0.56 | 0.06 | 0.28
1.32 | 0.51 | 0.25 | 0.65 | 0.56 | 0.06 | 0.67
1.32 | 0.51 | 0.5 | 0.65 | 0.56 | 0.06 | 1.25
1.32 | 0.51 | 0.7 | 0.65 | 0.56 | 0.06 | 1.54
1.2 | 0.57 | 0.1 | 0.34 | 0.22 | 0.12 | 0.26
1.2 | 0.57 | 0.25 | 0.34 | 0.22 | 0.12 | 0.52
1.2 | 0.57 | 0.5 | 0.34 | 0.22 | 0.12 | 0.97
1.2 | 0.57 | 0.7 | 0.34 | 0.22 | 0.12 | 1.1
1.48 | 0.44 | 0.1 | 0.66 | 0.5 | 0.08 | 0.4
1.48 | 0.44 | 0.25 | 0.66 | 0.5 | 0.08 | 0.84
1.48 | 0.44 | 0.5 | 0.66 | 0.5 | 0.08 | 1.38
1.48 | 0.44 | 0.7 | 0.66 | 0.5 | 0.08 | 1.68
1.54 | 0.42 | 0.1 | 0.58 | 0.51 | 0.09 | 0.44
1.54 | 0.42 | 0.25 | 0.58 | 0.51 | 0.09 | 0.85
1.54 | 0.42 | 0.5 | 0.58 | 0.51 | 0.09 | 1.55
1.54 | 0.42 | 0.7 | 0.58 | 0.51 | 0.09 | 1.76
1.57 | 0.41 | 0.1 | 0.54 | 0.84 | 0.03 | 0.49
1.57 | 0.41 | 0.25 | 0.54 | 0.84 | 0.03 | 1.08
1.57 | 0.41 | 0.5 | 0.54 | 0.84 | 0.03 | 1.47
1.57 | 0.41 | 0.7 | 0.54 | 0.84 | 0.03 | 1.76
1.19 | 0.54 | 0.1 | 0.57 | 0.03 | 0.15 | 0.25
1.19 | 0.54 | 0.25 | 0.57 | 0.03 | 0.15 | 0.58
1.19 | 0.54 | 0.5 | 0.57 | 0.03 | 0.15 | 0.99
1.19 | 0.54 | 0.7 | 0.57 | 0.03 | 0.15 | 1.3
1.12 | 0.56 | 0.1 | 0.56 | 0 | 0.17 | 0.2
1.12 | 0.56 | 0.25 | 0.56 | 0 | 0.17 | 0.44
1.12 | 0.56 | 0.5 | 0.56 | 0 | 0.17 | 0.88
1.12 | 0.56 | 0.7 | 0.56 | 0 | 0.17 | 1.19
0.98 | 0.62 | 0.1 | 0.55 | 0.24 | 0.1 | 0.18
0.98 | 0.62 | 0.25 | 0.55 | 0.24 | 0.1 | 0.41
0.98 | 0.62 | 0.5 | 0.55 | 0.24 | 0.1 | 0.73
0.98 | 0.62 | 0.7 | 0.55 | 0.24 | 0.1 | 0.96
1.19 | 0.54 | 0.1 | 0.6 | 0.26 | 0.11 | 0.21
1.19 | 0.54 | 0.25 | 0.6 | 0.26 | 0.11 | 0.61
1.19 | 0.54 | 0.5 | 0.6 | 0.26 | 0.11 | 0.89
1.19 | 0.54 | 0.7 | 0.6 | 0.26 | 0.11 | 1.14
1.25 | 0.54 | 0.1 | 0.39 | 0 | 0.33 | 0.27
1.25 | 0.54 | 0.25 | 0.39 | 0 | 0.33 | 0.57
1.25 | 0.54 | 0.5 | 0.39 | 0 | 0.33 | 1
1.25 | 0.54 | 0.7 | 0.39 | 0 | 0.33 | 1.21
1.55 | 0.43 | 0.1 | 0.35 | 0.93 | 0.02 | 0.55
1.55 | 0.43 | 0.25 | 0.35 | 0.93 | 0.02 | 1.1
1.55 | 0.43 | 0.5 | 0.35 | 0.93 | 0.02 | 1.34
1.55 | 0.43 | 0.7 | 0.35 | 0.93 | 0.02 | 1.32
1.4 | 0.48 | 0.1 | 0.42 | 0.79 | 0.03 | 0.3
1.4 | 0.48 | 0.25 | 0.42 | 0.79 | 0.03 | 0.89
1.4 | 0.48 | 0.5 | 0.42 | 0.79 | 0.03 | 1.21
1.4 | 0.48 | 0.7 | 0.42 | 0.79 | 0.03 | 1.37
1.54 | 0.43 | 0.1 | 0.28 | 0.37 | 0.08 | 0.41
1.54 | 0.43 | 0.25 | 0.28 | 0.37 | 0.08 | 0.8
1.54 | 0.43 | 0.5 | 0.28 | 0.37 | 0.08 | 1.19
1.54 | 0.43 | 0.7 | 0.28 | 0.37 | 0.08 | 1.34
1.35 | 0.51 | 0.1 | 0.17 | 0.07 | 0.18 | 0.31
1.35 | 0.51 | 0.25 | 0.17 | 0.07 | 0.18 | 0.53
1.35 | 0.51 | 0.5 | 0.17 | 0.07 | 0.18 | 0.79
1.35 | 0.51 | 0.7 | 0.17 | 0.07 | 0.18 | 0.95
1.46 | 0.46 | 0.1 | 0.41 | 0.71 | 0.04 | 0.48
1.46 | 0.46 | 0.25 | 0.41 | 0.71 | 0.04 | 0.98
1.46 | 0.46 | 0.5 | 0.41 | 0.71 | 0.04 | 1.15
1.46 | 0.46 | 0.7 | 0.41 | 0.71 | 0.04 | 1.35
1.68 | 0.39 | 0.1 | 0.38 | 0.89 | 0.01 | 0.65
1.68 | 0.39 | 0.25 | 0.38 | 0.89 | 0.01 | 1.12
1.68 | 0.39 | 0.5 | 0.38 | 0.89 | 0.01 | 1.44
1.68 | 0.39 | 0.7 | 0.38 | 0.89 | 0.01 | 1.49
1.71 | 0.38 | 0.1 | 0.36 | 0.56 | 0.07 | 0.45
1.71 | 0.38 | 0.25 | 0.36 | 0.56 | 0.07 | 0.97
1.71 | 0.38 | 0.5 | 0.36 | 0.56 | 0.07 | 1.35
1.71 | 0.38 | 0.7 | 0.36 | 0.56 | 0.07 | 1.51
1.53 | 0.44 | 0.1 | 0.38 | 0.84 | 0.02 | 0.38
1.53 | 0.44 | 0.25 | 0.38 | 0.84 | 0.02 | 0.93
1.53 | 0.44 | 0.5 | 0.38 | 0.84 | 0.02 | 1.34
1.53 | 0.44 | 0.7 | 0.38 | 0.84 | 0.02 | 1.48
1.52 | 0.45 | 0.1 | 0.25 | 0.32 | 0.14 | 0.34
1.52 | 0.45 | 0.25 | 0.25 | 0.32 | 0.14 | 0.7
1.52 | 0.45 | 0.5 | 0.25 | 0.32 | 0.14 | 1.09
1.52 | 0.45 | 0.7 | 0.25 | 0.32 | 0.14 | 1.19
1.21 | 0.55 | 0.1 | 0.38 | 0.17 | 0.14 | 0.24
1.21 | 0.55 | 0.25 | 0.38 | 0.17 | 0.14 | 0.51
1.21 | 0.55 | 0.5 | 0.38 | 0.17 | 0.14 | 0.98
1.21 | 0.55 | 0.7 | 0.38 | 0.17 | 0.14 | 1.18
1.64 | 0.41 | 0.1 | 0.2 | 0.22 | 0.24 | 0.71
1.64 | 0.41 | 0.25 | 0.2 | 0.22 | 0.24 | 1.14
1.64 | 0.41 | 0.5 | 0.2 | 0.22 | 0.24 | 1.62
1.64 | 0.41 | 0.7 | 0.2 | 0.22 | 0.24 | 1.79
1.01 | 0.63 | 0.1 | 0.21 | 0.03 | 0.21 | 0.18
1.01 | 0.63 | 0.25 | 0.21 | 0.03 | 0.21 | 0.23
1.01 | 0.63 | 0.5 | 0.21 | 0.03 | 0.21 | 0.68
1.01 | 0.63 | 0.7 | 0.21 | 0.03 | 0.21 | 0.92
1.43 | 0.47 | 0.1 | 0.61 | 0.81 | 0.03 | 0.65
1.43 | 0.47 | 0.25 | 0.61 | 0.81 | 0.03 | 1.25
1.43 | 0.47 | 0.5 | 0.61 | 0.81 | 0.03 | 1.47
1.43 | 0.47 | 0.7 | 0.61 | 0.81 | 0.03 | 1.69
1.59 | 0.41 | 0.1 | 0.48 | 0 | 0.26 | 0.44
1.59 | 0.41 | 0.25 | 0.48 | 0 | 0.26 | 0.95
1.59 | 0.41 | 0.5 | 0.48 | 0 | 0.26 | 1.4
1.59 | 0.41 | 0.7 | 0.48 | 0 | 0.26 | 1.72
1.49 | 0.45 | 0.1 | 0.61 | 0.67 | 0.06 | 0.5
1.49 | 0.45 | 0.25 | 0.61 | 0.67 | 0.06 | 1.26
1.49 | 0.45 | 0.5 | 0.61 | 0.67 | 0.06 | 1.49
1.49 | 0.45 | 0.7 | 0.61 | 0.67 | 0.06 | 1.65
1.27 | 0.53 | 0.1 | 0.37 | 0.02 | 0.15 | 0.25
1.27 | 0.53 | 0.25 | 0.37 | 0.02 | 0.15 | 0.52
1.27 | 0.53 | 0.5 | 0.37 | 0.02 | 0.15 | 0.88
1.27 | 0.53 | 0.7 | 0.37 | 0.02 | 0.15 | 1.06
1.56 | 0.42 | 0.1 | 0.67 | 0.83 | 0.03 | 0.62
1.56 | 0.42 | 0.25 | 0.67 | 0.83 | 0.03 | 1.2
1.56 | 0.42 | 0.5 | 0.67 | 0.83 | 0.03 | 1.55
1.56 | 0.42 | 0.7 | 0.67 | 0.83 | 0.03 | 1.72
1.47 | 0.45 | 0.1 | 0.63 | 0.68 | 0.05 | 0.41
1.47 | 0.45 | 0.25 | 0.63 | 0.68 | 0.05 | 0.85
1.47 | 0.45 | 0.5 | 0.63 | 0.68 | 0.05 | 1.35
1.47 | 0.45 | 0.7 | 0.63 | 0.68 | 0.05 | 1.63
1.19 | 0.55 | 0.1 | 0.55 | 0.38 | 0.1 | 0.2
1.19 | 0.55 | 0.25 | 0.55 | 0.38 | 0.1 | 0.58
1.19 | 0.55 | 0.5 | 0.55 | 0.38 | 0.1 | 0.95
1.19 | 0.55 | 0.7 | 0.55 | 0.38 | 0.1 | 1.22
1.34 | 0.51 | 0.1 | 0.21 | 0 | 0.42 | 0.28
1.34 | 0.51 | 0.25 | 0.21 | 0 | 0.42 | 0.41
1.34 | 0.51 | 0.5 | 0.21 | 0 | 0.42 | 0.71
1.34 | 0.51 | 0.7 | 0.21 | 0 | 0.42 | 0.88
1.36 | 0.5 | 0.1 | 0.19 | 0 | 0.42 | 0.28
1.36 | 0.5 | 0.25 | 0.19 | 0 | 0.42 | 0.42
1.36 | 0.5 | 0.5 | 0.19 | 0 | 0.42 | 0.71
1.36 | 0.5 | 0.7 | 0.19 | 0 | 0.42 | 0.96
1.33 | 0.51 | 0.1 | 0.27 | 0 | 0.3 | 0.29
1.33 | 0.51 | 0.25 | 0.27 | 0 | 0.3 | 0.6
1.33 | 0.51 | 0.5 | 0.27 | 0 | 0.3 | 0.85
1.33 | 0.51 | 0.7 | 0.27 | 0 | 0.3 | 1.08
1.34 | 0.52 | 0.1 | 0.17 | 0 | 0.41 | 0.27
1.34 | 0.52 | 0.25 | 0.17 | 0 | 0.41 | 0.42
1.34 | 0.52 | 0.5 | 0.17 | 0 | 0.41 | 0.66
1.34 | 0.52 | 0.7 | 0.17 | 0 | 0.41 | 0.9
1.3 | 0.53 | 0.1 | 0.17 | 0 | 0.33 | 0.27
1.3 | 0.53 | 0.25 | 0.17 | 0 | 0.33 | 0.39
1.3 | 0.53 | 0.5 | 0.17 | 0 | 0.33 | 0.66
1.3 | 0.53 | 0.7 | 0.17 | 0 | 0.33 | 0.89
1.32 | 0.52 | 0.1 | 0.37 | 0.32 | 0.1 | 0.3
1.32 | 0.52 | 0.25 | 0.37 | 0.32 | 0.1 | 0.69
1.32 | 0.52 | 0.5 | 0.37 | 0.32 | 0.1 | 1
1.32 | 0.52 | 0.7 | 0.37 | 0.32 | 0.1 | 1.27
1.6 | 0.4 | 0.1 | 0.99 | 1 | 0 | 1.33
1.53 | 0.42 | 0.1 | 0.99 | 1 | 0 | 1.25
1.44 | 0.46 | 0.1 | 0.99 | 1 | 0 | 1.07
1.35 | 0.49 | 0.1 | 0.99 | 1 | 0 | 0.87
1.6 | 0.4 | 0.25 | 0.99 | 1 | 0 | 1.8
1.53 | 0.42 | 0.25 | 0.99 | 1 | 0 | 1.66
1.44 | 0.46 | 0.25 | 0.99 | 1 | 0 | 1.44
1.35 | 0.49 | 0.25 | 0.99 | 1 | 0 | 1.31
1.6 | 0.4 | 0.5 | 0.99 | 1 | 0 | 2.31
1.53 | 0.42 | 0.5 | 0.99 | 1 | 0 | 1.96
1.44 | 0.46 | 0.5 | 0.99 | 1 | 0 | 1.84
1.35 | 0.49 | 0.5 | 0.99 | 1 | 0 | 1.72
1.5 | 0.43 | 0.1 | 0.99 | 1 | 0 | 1.13
1.4 | 0.47 | 0.1 | 0.99 | 1 | 0 | 1.01
1.3 | 0.51 | 0.1 | 0.99 | 1 | 0 | 0.87
1.2 | 0.55 | 0.1 | 0.99 | 1 | 0 | 0.69
1.5 | 0.43 | 0.25 | 0.99 | 1 | 0 | 1.48
1.4 | 0.47 | 0.25 | 0.99 | 1 | 0 | 1.37
1.3 | 0.51 | 0.25 | 0.99 | 1 | 0 | 1.25
1.2 | 0.55 | 0.25 | 0.99 | 1 | 0 | 1.01
1.5 | 0.43 | 0.5 | 0.99 | 1 | 0 | 2.05
1.4 | 0.47 | 0.5 | 0.99 | 1 | 0 | 1.79
1.3 | 0.51 | 0.5 | 0.99 | 1 | 0 | 1.6
1.2 | 0.55 | 0.5 | 0.99 | 1 | 0 | 1.43
1.5 | 0.43 | 0.1 | 0.99 | 1 | 0 | 1.14
1.4 | 0.47 | 0.1 | 0.99 | 1 | 0 | 0.96
1.3 | 0.51 | 0.1 | 0.99 | 1 | 0 | 0.87
1.2 | 0.55 | 0.1 | 0.99 | 1 | 0 | 0.69
1.5 | 0.43 | 0.25 | 0.99 | 1 | 0 | 1.63
1.4 | 0.47 | 0.25 | 0.99 | 1 | 0 | 1.41
1.3 | 0.51 | 0.25 | 0.99 | 1 | 0 | 1.24
1.2 | 0.55 | 0.25 | 0.99 | 1 | 0 | 1.01
1.5 | 0.43 | 0.5 | 0.99 | 1 | 0 | 2.11
1.4 | 0.47 | 0.5 | 0.99 | 1 | 0 | 1.76
1.3 | 0.51 | 0.5 | 0.99 | 1 | 0 | 1.66
1.2 | 0.55 | 0.5 | 0.99 | 1 | 0 | 1.45
1.71 | 0.35 | 0.1 | 0.99 | 1 | 0 | 1.63
1.6 | 0.4 | 0.1 | 0.99 | 1 | 0 | 1.41
1.5 | 0.43 | 0.1 | 0.99 | 1 | 0 | 1.09
1.4 | 0.47 | 0.1 | 0.99 | 1 | 0 | 0.98
1.71 | 0.35 | 0.25 | 0.99 | 1 | 0 | 2.11
1.6 | 0.4 | 0.25 | 0.99 | 1 | 0 | 1.77
1.5 | 0.43 | 0.25 | 0.99 | 1 | 0 | 1.49
1.4 | 0.47 | 0.25 | 0.99 | 1 | 0 | 1.4
1.71 | 0.35 | 0.5 | 0.99 | 1 | 0 | 2.65
1.6 | 0.4 | 0.5 | 0.99 | 1 | 0 | 2.15
1.5 | 0.43 | 0.5 | 0.99 | 1 | 0 | 2
1.4 | 0.47 | 0.5 | 0.99 | 1 | 0 | 1.8
1.57 | 0.41 | 0.08 | 0.99 | 1 | 0 | 1.71
1.6 | 0.39 | 0.08 | 0.99 | 1 | 0 | 1.72
1.62 | 0.39 | 0.08 | 0.99 | 1 | 0 | 1.71
1.59 | 0.4 | 0.16 | 0.99 | 1 | 0 | 1.93
1.6 | 0.4 | 0.16 | 0.99 | 1 | 0 | 2.01
1.63 | 0.39 | 0.17 | 0.99 | 1 | 0 | 2.28
1.58 | 0.4 | 0.22 | 0.99 | 1 | 0 | 2.05
1.62 | 0.39 | 0.23 | 0.99 | 1 | 0 | 2.28
1.67 | 0.37 | 0.26 | 0.99 | 1 | 0 | 2.38
1.62 | 0.39 | 0.29 | 0.99 | 1 | 0 | 2.26
1.62 | 0.39 | 0.34 | 0.99 | 1 | 0 | 2.35
1.65 | 0.38 | 0.33 | 0.99 | 1 | 0 | 2.53
1.64 | 0.38 | 0.43 | 0.99 | 1 | 0 | 2.7
1.61 | 0.39 | 0.48 | 0.99 | 1 | 0 | 2.74
1.64 | 0.38 | 0.55 | 0.99 | 1 | 0 | 2.92
1.59 | 0.4 | 0.08 | 0.99 | 1 | 0 | 1.37
1.63 | 0.38 | 0.09 | 0.99 | 1 | 0 | 1.59
1.64 | 0.38 | 0.1 | 0.99 | 1 | 0 | 1.57
1.58 | 0.41 | 0.2 | 0.99 | 1 | 0 | 1.81
1.62 | 0.39 | 0.2 | 0.99 | 1 | 0 | 1.83
1.63 | 0.39 | 0.23 | 0.99 | 1 | 0 | 1.89
1.57 | 0.41 | 0.32 | 0.99 | 1 | 0 | 2.04
1.63 | 0.38 | 0.34 | 0.99 | 1 | 0 | 2.17
1.64 | 0.38 | 0.35 | 0.99 | 1 | 0 | 2.15
1.59 | 0.4 | 0.43 | 0.99 | 1 | 0 | 2.46
1.65 | 0.38 | 0.46 | 0.99 | 1 | 0 | 2.36
1.66 | 0.38 | 0.48 | 0.99 | 1 | 0 | 2.57
1.53 | 0.42 | 0.04 | 0.99 | 1 | 0 | 1.36
1.48 | 0.44 | 0.06 | 0.99 | 1 | 0 | 1.38
1.47 | 0.44 | 0.1 | 0.99 | 1 | 0 | 1.45
1.47 | 0.44 | 0.11 | 0.99 | 1 | 0 | 1.46
1.46 | 0.45 | 0.14 | 0.99 | 1 | 0 | 1.75
1.55 | 0.44 | 0.1 | 0 | 0.71 | 0.03 | 0.27
1.38 | 0.5 | 0.1 | 0 | 0.71 | 0.03 | 0.24
1.08 | 0.57 | 0.11 | 0.07 | 0.77 | 0.03 | 0.1
1.1 | 0.56 | 0.1 | 0.08 | 0.78 | 0.11 | 0.16
1.1 | 0.56 | 0.2 | 0.08 | 0.78 | 0.11 | 0.19
1.59 | 0.4 | 0.06 | 0.69 | 1 | 0 | 0.88
1.59 | 0.4 | 0.12 | 0.69 | 1 | 0 | 1.22
1.59 | 0.4 | 0.15 | 0.69 | 1 | 0 | 1.48
1.59 | 0.4 | 0.19 | 0.69 | 1 | 0 | 1.51
1.28 | 0.5 | 0.1 | 0.07 | 0.53 | 0.25 | 0.49
1.28 | 0.5 | 0.2 | 0.07 | 0.53 | 0.25 | 0.53
1.83 | 0.37 | 0.07 | 0.34 | 1 | 0 | 0.48
1.83 | 0.37 | 0.1 | 0.34 | 1 | 0 | 0.65
1.83 | 0.37 | 0.16 | 0.34 | 1 | 0 | 0.84
1.83 | 0.37 | 0.2 | 0.34 | 1 | 0 | 0.88
1.64 | 0.38 | 0.1 | 0.87 | 1 | 0 | 1.48
1.59 | 0.4 | 0.1 | 0.87 | 1 | 0 | 1.41